## Soil
Group | Test | Abbreviation or symbol | Test parameters | Default test method | Alternative 1 | Alternative 2 | Alternative 3 | Sample type | Field sample mass | Test specimen type, mass and number |  |  | Test specimen dimensions & grain size requirements | [5 empty] | Scheduling notes
[8 empty] | Intact (right circular cylinder or rectangular block) Disturbed (loose material in bags or lumps) | 3 x Dmax or 4 x test specimen mass | type | mass | number | Diameter (D) | Length (L) | Width (W) | Height (H) | Max grain size (Dmax) | Fraction
[9 empty] | kg |  | kg |  | mm | mm | mm | mm | mm | d/D
Classification & shrinkage | Split & describe | S&D |  | BS EN ISO 14688-1 & 2 |  |  |  | Intact or disturbed
| Water content | WC | water content | BS EN ISO 17892-1 |  |  |  | Intact or disturbed | 2-60 |  | 0.5-15 | 1
| Atteberg limits | AL | liquid limit, plastic limit, plasticity index | BS EN ISO 17892-12 |  |  |  | Intact or disturbed | 2 |  | 0.5 | 1 |  |  |  |  | 0.400 or 0.425 |  | Define if four- or one-point LL method is to be performed
| Methylene blue | MBV | methylene blue value | BS EN 933-9:2002 |  |  |  | Intact or disturbed | 2 |  | 0.5 | 1 |  |  |  |  | 0.125 or 0.2 | 0/125 or 0/0.2 | Define fraction to be tested
| Linear shrinkage | LS | linear shrinkage | BS 1377-2:7 (2022) |  |  |  | Intact or disturbed | 2 |  | 0.5 | 1 |  | 140 | 40 | 20 | 0.425
| Particle size analysis by sieving | PSAs | %fines, %sand, %gravel, uniformity coefficient, curvature coefficient, D60, D10 | BS EN ISO 17892-4 |  |  |  | Intact or disturbed | 2-80 |  | 0.2-20 | 1 |  |  |  |  | 0-125
| Particle size analysis by sedimentation | PSAf | %silt, %clay |  |  |  |  | Intact or disturbed | 1 |  | 0.2 | 1 |  |  |  |  | 2 |  | Define sedimentation test, i.e. pipette or hydrometer
| Particle Density | PD | particle density, specific gravity | BS EN ISO 17892-3 |  |  |  | Intact | 5 |  | 0.5 | 2 |  |  |  |  | 4 37.5 |  | Small pycnometer for Dmax of 4 mm Large pycnometer (gas jar) for Dmax of 37.5 mm
| Bulk density | BD | bulk density (wet & dry), unit weight (wet & dry) | BS EN ISO 17892-2 |  |  |  | Intact | 0.8 2 4 12 | Intact | 0.2 0.5 1 3 | 1 | 38 50 70 100 |  |  | (1.0-2.0)D
| Saturated moisture content & intact dry density | SMC | saturated moisture content, intact dry density | BS 1377-2:4.2 (2022) |  |  |  | Lumps | 4 | Lumps | 1 | 1
| Filter paper | FP | suction | BRE IP4/93 |  |  |  | Intact | 3 x Dmax or 4 x test specimen mass | Intact |  | 1 | 70 or 100 |  |  | 2
Compaction | 2.5 kg compaction - 1 L mould | 2.5kg_1L | maximum dry density, optimum water content, air voids | BS 1377-2:11.3 (2022) |  |  |  | Disturbed | 80 |  | 5 | 5 | 105 |  |  | 115 | 20 |  | 0-10% retained on the 37.5 mm sieve and 0-30% retained on the 20 mm sieve One specimen, if material is non-crushable, can be re-used five times
| 2.5 kg compaction - CBR mould | 2.5kg_2.3L | maximum dry density, optimum water content, air voids | BS 1377-2:11.4 (2022) |  |  |  | Disturbed | 120 |  | 10 | 5 | 152 |  |  | 127 | 20 |  | 0-10% retained on the 37.5 mm sieve and 0-30% retained on the 20 mm sieve One specimen, if material is non-crushable, can be re-used five times
| 4.5 kg compaction - 1 L mould | 4.5kg_1L | maximum dry density, optimum water content, air voids | BS 1377-2:11.5 (2022) |  |  |  | Disturbed | 80 |  | 5 | 5 | 105 |  |  | 115 | 20 |  | 0-10% retained on the 37.5 mm sieve and 0-30% retained on the 20 mm sieve One specimen, if material is non-crushable, can be re-used five times
| 4.5 kg compaction - CBR mould | 4.5kg_2.3L | maximum dry density, optimum water content, air voids | BS 1377-2:11.6 (2022) |  |  |  | Disturbed | 120 |  | 10 | 5 | 152 |  |  | 127 | 20 |  | 0-10% retained on the 37.5 mm sieve and 0-30% retained on the 20 mm sieve One specimen, if material is non-crushable, can be re-used five times
| Compaction by vibrating hammer | VH | maximum dry density, optimum water content, air voids | BS 1377-2:11.7 (2022) |  |  |  | Disturbed | 120 |  | 10 | 5 | 152 |  |  | 127 | 20 |  | 0-10% retained on the 37.5 mm sieve and 0-30% retained on the 20 mm sieve One specimen, if material is non-crushable, can be re-used five times
| Moisture condition value | MCV | moisture condition | BS 1377-2:13.4 (2022) |  |  |  | Disturbed | 60 |  | 3 | 1 | 100 |  |  | 200 | 20
| Moisture content calibration | MCC | moisture content calibration | BS 1377-2:13.5 (2022) |  |  |  | Disturbed | 60 |  | 3 | 1 | 100 |  |  | 200 | 20
| Chalk crushing value | CCV | chalk crushing value | BS 1377-2:14 (2022) |  |  |  | Disturbed |  | Lumps | 1 | 1 | 100 |  |  | 200 | 20 | 10/20
| California bearing ratio | CBR | California bearing ratio | BS 1377-2:12 (2022) |  |  |  | Disturbed | 60 |  | 5 | 1 | 152 |  |  | 127 | 20 |  | Define compactive effort and surcharge weights (typically 2.5 kg or 4.5 kg) and soaking time (e.g. hours or days, or end-of-swelling criterion other than default) for soaked CBRs
| Maximum & minimum density | RD | relative density, maximum density, minimum void ratio, minimum density, maximum void ratio | BS 1377-2:16 (2022) | NGI & Geolabs, 2019, Can. Geotech. J., Vol. 56, No 4 | ASTM D4253 & D4254 (modified) | DS 415 & DGI 6 | Disturbed | 0.6 4 8 20 |  | 0.15 1 2 5 | 2 | 35 70 105 152 |  |  | 2D 2D 115 127 | 2 4 6.3 37.5
Consolidation & swelling | Incremental loading consolidation | OED | coefficient of compressibility, compression index, coefficient of consolidation, pre-consolidation stress, swelling stress, constrained modulus, coefficient of secondary consolidation | BS EN ISO 17892-5:2017 | ASTM D2435/D2435M-11 (2020) |  |  | Intact or disturbed | 1 | Intact, reconstituted, remoulded | 0.2 | 1 | 50 63.5 75 |  |  | 20 | H/6 |  | At least seven loading and unloading stages at decreasing or increasing effective normal stress σ'vo steps
| Consolidation in a hydraulic (Rowe) cell | Rowe | coefficient of compressibility, compression index, coefficient of consolidation, pre-consolidation stress | BS 1377-2:20 (2022) |  |  |  | Intact or disturbed | 1 | Intact, reconstituted, remoulded | 0.2 | 1 | 70 |  |  | 25 | H/10 |  | Define maximum σ'v and then then the number of loading and unloading stages, which are at least four
| Constant rate of strain consolidation | CRS | coefficient of compressibility, compression index, coefficient of consolidation, pre-consolidation stress | ASTM D4186/D4186M-20e1 |  |  |  | Intact or disturbed | 1 | Intact, reconstituted, remoulded | 0.2 | 1 | 70 |  |  | 25 | H/10 |  | Define maximum σ'v and then then the number of loading and unloading stages, which are at least four
| Consolidation in a triaxial cell | TCC | coefficient of compressibility, coefficient of consolidation | BS 1377-2:22 (2022) | JGS 525-2020 |  |  | Intact or disturbed | 0.8-16 | Intact, reconstituted, remoulded | 0.2-4 | 1 | [6 empty] | Define σ'v; default is σ'vo
| Swelling strain | SSI | swelling strain | BS EN ISO 17892-5 |  |  |  | Intact or disturbed | 1 | Intact, reconstituted, remoulded | 0.2 | 1 | 50 63.5 75 |  |  | 20 | H/6 |  | Define the unloading steps after the determination of σ's, e.g. σ's, σ's/2, σ's/4, etc.
| Swelling stress | SP | swelling stress |  |  |  |  | Intact or disturbed | 1 | Intact, reconstituted, remoulded | 0.2 | 1 | 50 63.5 75 |  |  | 20 | H/6 |  | Define the initial effective normal stress, e.g. σ'vo
| Collapse or swelling on wetting | CS | swelling strain, swelling stress |  |  |  |  | Intact or disturbed | 1 | Intact, reconstituted, remoulded | 0.2 | 1 | 50 63.5 75 |  |  | 20 | H/6
Undrained shear strength | Hand vane | HV | undrained shear strength | BS EN ISO 17892-10 |  |  |  | Intact |  | Intact |  | 1
| Torvane | TV | undrained shear strength | In-house |  |  |  | Intact |  | Intact |  | 1
| Lab vane | LV | undrained shear strength, sensitivity | BS 1377-2:24 |  |  |  | Intact | 4 | Intact, reconstituted, remoulded | 2 | 1 | 70 100 |  |  | 1.0D | H/10 |  | Remoulding options: 1) vane-remoulded and 2) hand-remoulded
| Fall cone | FC | undrained shear strength, sensitivity | BS EN ISO 17892-6 |  |  |  | Intact | 2 | Intact, reconstituted, remoulded | 0.1-0.5 | 1 | 50 |  |  | (0.5-1.0)D | H/10 |  | Remoulding by hand only
| Thixotropy (fall cone test) | Tt | water content, undrained shear strength, sensitivity | EN ISO 19901-8 |  |  |  | Intact | 2 | Intact, remoulded | 0.1-0.5 | 2 | 50 |  |  | (0.5-1.0)D | H/10 |  | First specimen is intact, whereas the second is remoulded Testing sequence for both is 0 h, 1 h, 2 h, 4 h, 8 h, 1 d, 2 d, 4 d, 8 d, 15 d, 30 d or 60 d
| Consolidated undrained direct simple shear | DSS | undrained shear strength, shear modulus | ASTM D6528-17 |  |  |  | Intact or disturbed | 1 | Intact, reconstituted, remoulded | 0.2 | 1 | 63.5 |  |  | 0.4D | H/10 |  | Define σ'v; default is σ'vo
| Unconfined compression | UC | undrained shear strength | BS EN ISO 17892-7 |  |  |  | Intact or disturbed | 5-35 | Intact, reconstituted, remoulded | 0.5-5 | 1 | 38 50 70 100 |  |  | (1.8-2.5)D | D/6 |  | Test at 1.0 x σ′vo
| Unconsolidated undrained triaxial compression | UU | undrained shear strength, sensitivity | BS EN ISO 17892-8 |  |  |  | Intact or disturbed | 5-35 | Intact, reconstituted, remoulded | 0.2 or 0.8 0.5 or 1.5 1 or 3 3 or 9 | 1 or 3 | 38 50 70 100 |  |  | 2.0D | D/6 |  | Test one specimen at 1.0 x σ′vo Test three specimens at 0.5 x σ′vo, 1.0 x σ′vo and 2.0 x σ′vo
| Consolidated isotropic undrained triaxial compression | CIUc | undrained shear strength, apparent cohesion, angle of friction, Young's modulus | BS EN ISO 17892-9 |  |  |  | Intact or disturbed | 12 | Intact, reconstituted, remoulded | 0.2 or 0.8 0.5 or 1.5 1 or 3 3 or 9 | 1 or 3 | 38 50 70 100 |  |  | 2.0D | D/6 |  | Test one specimen at 1.0 x σ′vo Test three specimens at 0.5 x σ′vo, 1.0 x σ′vo and 2.0 x σ′vo Specify if mid-height pwp, or small strain measurements, or bender elements are needed
| Consolidated anisotropic undrained triaxial compression or K0-consolidated undrained triaxial compression | CAUc or CK0Uc | undrained shear strength, apparent cohesion, angle of friction, Young's modulus |  |  |  |  | Intact or disturbed | 12 | Intact, reconstituted, remoulded | 0.2 or 0.8 0.5 or 1.5 1 or 3 3 or 9 | 1 or 3 | 38 50 70 100 |  |  | 2.0D | D/6 |  | Consolidate at the specified σ'v & σ'h, whereas σ'v ≠ σ'h and K0 = σ'h/σ'v K0-consolidation is a special case of anisotropic consolidation, in which radial strain should not exceed ±0.05% & pwp should remain nearly constant during consolidation Specify if mid-height pwp, or small strain measurements, or bender elements are needed
| Consolidated isotropic undrained triaxial extension | CIUe | undrained shear strength, apparent cohesion, angle of friction, Young's modulus |  |  |  |  | Intact or disturbed | 12 | Intact, reconstituted, remoulded | 0.2 or 0.8 0.5 or 1.5 1 or 3 3 or 9 | 1 or 3 | 38 50 70 100 |  |  | 2.0D | D/6 |  | Test one specimen at 1.0 x σ′vo Test three specimens at 0.5 x σ′vo, 1.0 x σ′vo and 2.0 x σ′vo Specify if mid-height pwp, or small strain measurements, or bender elements are needed
| Consolidated anisotropic undrained triaxial extension or K0-consolidated undrained triaxial extension | CAUe or CK0Ue | undrained shear strength, apparent cohesion, angle of friction, Young's modulus |  | JGS 0526-2020 |  |  | Intact or disturbed | 12 | Intact, reconstituted, remoulded | 0.2 or 0.8 0.5 or 1.5 1 or 3 3 or 9 | 1 or 3 | 38 50 70 100 |  |  | 2.0D | D/6 |  | Consolidate at the specified σ'v & σ'h, whereas σ'v ≠ σ'h and K0 = σ'h/σ'v K0-consolidation is a special case of anisotropic consolidation, in which radial strain should not exceed ±0.05% & pwp should remain nearly constant during consolidation Specify if mid-height pwp, or small strain measurements, or bender elements are needed
Drained shear strength | Consolidated drained direct shear (small shearbox) under constant normal load (CNL) or constant normal stiffness (CNS) | sDS | drained shear strength, apparent cohesion, angle of friction | BS EN IOS 17892-10 |  |  |  | Intact or disturbed | 2-4 | Intact, reconstituted, remoulded | 0.6 1.2 | 3 |  | 60 100 | 60 100 | 20 | H/6 |  | Under CNL conditions, test three specimens at 0.5 x σ′vo, 1.0 x σ′vo and 2.0 x σ′vo Under CNS conditions, test one specimen at σ'vo and define the stiffness rate (kPa/min)
| Peak & residual shear stength by multiple reversals in a small shearbox | sPR | peak & residual drained shear strength, apparent cohesion, angle of friction |  |  |  |  | Intact or disturbed | 2-4 | Intact, reconstituted, remoulded | 0.6 1.2 | 3 |  | 60 100 | 60 100 | 20 | H/6 |  | Under CNL conditions, test three specimens at 0.5 x σ′vo, 1.0 x σ′vo and 2.0 x σ′vo Under CNS conditions, test one specimen at σ'vo and define the stiffness rate (kPa/min)
| Consolidated drained direct shear (large shearbox) | LDS | drained shear strength, apparent cohesion, angle of friction |  |  |  |  | Disturbed | 120 | Reconstituted, remoulded | 35 | 3 |  | 300 | 300 | 150 | 20 |  | Test three specimens at 0.5 x σ′vo, 1.0 x σ′vo and 2.0 x σ′vo
| Peak & residual shear stength by multiple reversals in a large shearbox | LPR | peak & residual drained shear strength, apparent cohesion, angle of friction |  |  |  |  | Disturbed | 120 | Reconstituted, remoulded | 35 | 3 |  | 300 | 300 | 150 | 20 |  | Test three specimens at 0.5 x σ′vo, 1.0 x σ′vo and 2.0 x σ′vo
| Interface shearbox test (Direct shear) | ISB | interface drained shear strength, cohesion, angle of friction |  |  |  |  | Disturbed | 2.5 | Intact, reconstituted, remoulded | 0.6 | 3 |  | 60 | 60 | 20 | H/6 |  | Test three specimens at 0.5 x σ′vo, 1.0 x σ′vo and 2.0 x σ′vo Define the roughness (Ra) and the interface material (steel, polymer, paint)
| Residual shear strength using the ring shear apparatus | RS | residual drained shear strength, apparent cohesion, angle of friction |  |  |  |  | Disturbed | 2.5 | Reconstituted, remoulded | 0.6 | 3 | outer 100 inner 70 |  |  | 5 | H/6 |  | Test three specimens at 0.5 x σ′vo, 1.0 x σ′vo and 2.0 x σ′vo
| Interface ring shear test | IRS | interface residual drained shear strength, cohesion, angle of friction |  |  |  |  | Disturbed | 2.5 | Reconstituted, remoulded | 0.6 | 3 | outer 100 inner 70 |  |  | 5 | H/6 |  | Test three specimens at 0.5 x σ′vo, 1.0 x σ′vo and 2.0 x σ′vo Define the roughness (Ra) and the interface material (steel, polymer, paint)
| ICP ring shear test | ICP | interface residual drained shear strength |  |  |  |  | Disturbed | 1 | Reconstituted, remoulded | 0.2 | 1 | outer 100 inner 70 |  |  | 5 | H/6 |  | Define σ'v; default is σ'vo
| Consolidated isotropic drained triaxial compression | CIDc | drained shear strength, apparent cohesion, angle of friction |  |  |  |  | Intact or disturbed | 12 | Intact, reconstituted, remoulded | 0.2 or 0.8 0.5 or 1.5 1 or 3 3 or 9 | 1 or 3 | 38 50 70 100 |  |  | 2.0D | D/6 |  | Test one specimen at 1.0 x σ′vo Test three specimens at 0.5 x σ′vo, 1.0 x σ′vo and 2.0 x σ′vo Specify if mid-height pwp, or small strain measurements, or bender elements are needed
| Consolidated anisotropic drained triaxial compression or K0-consolidated drained triaxial compression | CADc or CK0Dc | drained shear strength, apparent cohesion, angle of friction |  |  |  |  | Intact or disturbed | 12 | Intact, reconstituted, remoulded | 0.2 or 0.8 0.5 or 1.5 1 or 3 3 or 9 | 1 or 3 | 38 50 70 100 |  |  | 2.0D | D/6 |  | Consolidate at the specified σ'v & σ'h, whereas σ'v ≠ σ'h and K0 = σ'h/σ'v K0-consolidation is a special case of anisotropic consolidation, in which radial strain should not exceed ±0.05% & pwp should remain nearly constant during consolidation Specify if mid-height pwp, or small strain measurements, or bender elements are needed
| Consolidated isotropic drained triaxial extension | CIDe | drained shear strength, apparent cohesion, angle of friction |  |  |  |  | Intact or disturbed | 12 | Intact, reconstituted, remoulded | 0.2 or 0.8 0.5 or 1.5 1 or 3 3 or 9 | 1 or 3 | 38 50 70 100 |  |  | 2.0D | D/6 |  | Test one specimen at 1.0 x σ′vo Test three specimens at 0.5 x σ′vo, 1.0 x σ′vo and 2.0 x σ′vo Specify if mid-height pwp, or small strain measurements, or bender elements are needed
| Consolidated anisotropic drained triaxial extension or K0-consolidated drained triaxial extension | CADe | drained shear strength, apparent cohesion, angle of friction |  |  |  |  | Intact or disturbed | 12 | Intact, reconstituted, remoulded | 0.2 or 0.8 0.5 or 1.5 1 or 3 3 or 9 | 1 or 3 | 38 50 70 100 |  |  | 2.0D | D/6 |  | Consolidate at the specified σ'v & σ'h, whereas σ'v ≠ σ'h and K0 = σ'h/σ'v K0-consolidation is a special case of anisotropic consolidation, in which radial strain should not exceed ±0.05% & pwp should remain nearly constant during consolidation Specify if mid-height pwp, or small strain measurements, or bender elements are needed
Permeability | Falling head in an oedometer | k_oed | permeability coefficient | BS EN ISO 17892-11 |  |  |  |  | 1 |  | 0.2 | 1 | 50 |  |  | 20 | H/6 |  | Define at which consolidation stress conditions the permeability measurements should be taken
| Constant head in a Rowe (hydraulic) cell | k_rowe | permeability coefficient | [5 empty] | 1 |  | 0.2 | 1 | 70 |  |  | 25 | H/6 |  | Define consolidation stress conditions and constant head gradient, e.g. 1.0 x σ′vo for consolidation and ≥20 kPa for constant head gradient, and direction of water flow (vertical or horizontal)
| Constant or falling head in a triaxial cell | k_tx | permeability coefficient | [5 empty] | 12 |  | 0.2 0.5 1 3 | 1 | 38 50 70 100 |  |  | 1.0D | H/6 |  | Define consolidation stress conditions and constant head gradient, e.g. 1.0 x σ′vo for consolidation and ≥20 kPa for constant head gradient, and direction of water flow (vertical or horizontal)
| Falling or constant head in a permeater | k20 | permeability coefficient | [15 empty] | Define test specimen target density
Dispersibility | Pinhole | phole | soil dispersibility | BS 1377-2:18.1 (2022) |  |  |  | Disturbed | 0.8 |  | 0.2 | 1 |  |  |  |  | 2
| Crumb method | crumb | soil dispersibility | BS1377-2:18.2 (2022) |  |  |  | Disturbed | 2 | Crumbs | 0.5 | 1
| Double hydrometer | dhydro | soil dispersibility | BS1377-2:18.3 (2022) |  |  |  | Disturbed | 0.8 |  | 0.2 | 2 |  |  |  |  | 2 |  | First specimen with water and second specimen with water and deflocculant
Shear modulus & cyclic tests | Bender elements | BE | shear modulus, stiffness, compression modulus | ASTM D8295-19 |  |  |  | Intact or disturbed | 12 | Intact, reconstituted, remoulded | 1 3 | 1 | 70 100 |  |  | 2.0D |  |  | Test at one (vh) or three orientations (vh, hh, hv) after saturation and consolidation stages vh denotes vertical orientation and horizontal polarization hh denotes horizontal orientation and horizontal polarization hv denotes horizontal orientation and horizontal polarization
| Resonant column-Torsional shear | RCTS | shear modulus, stiffness, damping | ASTM D4015-21 |  |  |  | Intact or disturbed | 5 | Intact, reconstituted, remoulded | 1 | 1 | 70 |  |  | 2.0D | D/6 |  | Isotropic consolidation at 1.0 x σ′vo or anisotropic consolidation at σ'h ≠σ'v and define if post-resonance shear is required
| Cyclic direct simple shear | CDSS | shear modulus, stiffness, damping | ASTM D8296-19 |  |  |  | Intact or disturbed | 1 | Intact, reconstituted, remoulded | 0.2 | 1 | 63.5 |  |  | 0.4D | H/10 |  | Define consolidation stress conditions (default is 1.0 x σ′vo), then, for strain-controlled shear, define pre-shear σ’vo frequency (Hz) failure criteria, i.e. number of cycles, shear strain, shear stress for stress-controlled shear, define pre-shear σ’vo pre-shear shear stress or cyclic stress ratio CSR = τav/σ’vo or Su/σ'vo frequency (Hz) failure criteria, i.e. number of cycles, shear strain, shear stress
| Strain-controlled cyclic triaxial | CTXG | shear modulus, stiffness, damping | ASTM D3999/D3999M-11e1 |  |  |  | Intact or disturbed | 12 | Intact, reconstituted, remoulded | 3 | 1 | 100 |  |  | 2.0D | D/6 |  | Isotropic consolidation at 1.0 x σ′vo or anisotropic consolidation at σ'h ≠σ'v and define cyclic test conditions: frequency (Hz) of test, number of cycles (nominally 1500), cyclic stress ratio, and failure criteria, i.e. number of cycles, axial strain, shear stress. Small strain measurements are recommended for strain-controlled cyclic tests Define if post-cyclic triaxial shear test is required
| Load-controlled cyclic triaxial | CTXU | strain, shear strain, porewater pressure | ASTM D5311/D5311M-13 |  |  |  | Intact or disturbed | 12 | Intact, reconstituted, remoulded | 3 | 1 | 100 |  |  | 2.0D | D/6 |  | Isotropic consolidation at 1.0 x σ′vo or anisotropic consolidation at σ'h ≠σ'v and define cyclic test conditions: frequency (Hz) of test, number of cycles (nominally 1500), cyclic stress ratio, and failure criteria, i.e. number of cycles, axial strain, shear stress. Define if post-cyclic triaxial shear test is required
Chemical | Redox potential | RP | redox potential | Subcontracted |  |  |  | Disturbed | 3 x Dmax or 4 x test specimen mass |  |  | 1
| Electrical Resistivity (4 electrodes) | ER4 | electrical resistivity | BS 1377-3:13 (2018) | ASTM G57-20 |  |  | Intact or disturbed | 3 x Dmax or 4 x test specimen mass | Intact, reconstituted, remoulded | 1-9 | 1 | 70, 100 | 28 | 8 | 4 (1.0-2.0)D
| Electrical Resistivity (2 electrodes) | ER2 | electrical resistivity | ASTM G187-23 |  |  |  | Intact or disturbed | 3 x Dmax or 4 x test specimen mass | Intact, reconstituted, remoulded | 1-9 | 1 |  | 16 | 6 | 3
| Thermal resistivity | TR | thermal resistivity, thermal conductivity, heat capacity | ASTM D5334-22ae1 | IEE 422-2017 |  |  | Intact or disturbed | 3 x Dmax or 4 x test specimen mass | Intact, reconstituted, remoulded | 0.5-9 | 1 | 38-100 |  |  | (1.0-2.0)D
| pH value | pH | pH | Subcontracted (EL in-house methods) |  |  |  | Intact or disturbed | 3 x Dmax or 4 x test specimen mass |  | 0.2 | 1
| Water-soluble sulphate in soil | WS | water-soluble SO4 |  |  |  |  | Intact or disturbed | 3 x Dmax or 4 x test specimen mass |  | 0.2 | 1
| Sulphate in groundwater | aqWS | SO4 in groundwater |  |  |  |  | Intact or disturbed | 3 x Dmax or 4 x test specimen mass |  | 0.2 | 1
| Acid-soluble sulphate in soil | AS | acid-soluble SO4 |  |  |  |  | Intact or disturbed | 3 x Dmax or 4 x test specimen mass |  | 0.2 | 1
| Total sulphur | TS | total sulphur |  |  |  |  | Intact or disturbed | 3 x Dmax or 4 x test specimen mass |  | 0.2 | 1
| Total sulphide (reduced sulphur) in soil | TRS | total sulphide |  |  |  |  | Intact or disturbed | 3 x Dmax or 4 x test specimen mass |  | 0.2 | 1
| Acid-soluble sulphide in soil | MS | acid-soluble sulphide |  |  |  |  | Intact or disturbed | 3 x Dmax or 4 x test specimen mass |  | 0.2 | 1
| Organic matter content | COM | organic matter |  |  |  |  | Intact or disturbed | 3 x Dmax or 4 x test specimen mass |  | 0.2 | 1
| Loss on ignition | LOI | organic matter |  |  |  |  | Intact or disturbed | 3 x Dmax or 4 x test specimen mass |  | 0.2 | 1
| Chloride in soil & groundwater | Cl | chloride |  |  |  |  | Intact or disturbed | 3 x Dmax or 4 x test specimen mass |  | 0.2 | 1
| Magnesium in soil & groundwater | Mg | magnesium |  |  |  |  | Intact or disturbed | 3 x Dmax or 4 x test specimen mass |  | 0.2 | 1
| Total dissolved solids in groundwater | TDS | total dissolved solids |  |  |  |  | Intact or disturbed | 3 x Dmax or 4 x test specimen mass |  | 0.2 | 1
| non-pyritic BRE suite | BRE 1 | wate-soluble SO4, pH |  |  |  |  | Intact or disturbed | 3 x Dmax or 4 x test specimen mass |  | 0.2 | 1
| pyritic BRE suite | BRE 2 | water-soluble SO4, acid-soluble SO4, total sulphur, pH |  |  |  |  | Intact or disturbed | 3 x Dmax or 4 x test specimen mass |  | 0.2 | 1
| non-pyritic Bre brownfield suite | BRE 3 | wate-soluble SO4, pH, magnesium, chloride, NO3 |  |  |  |  | Intact or disturbed | 3 x Dmax or 4 x test specimen mass |  | 0.2 | 1
| pyritic BRE brownfield suite | BRE 4 | water-soluble SO4, acid-soluble SO4, total sulphur, pH, magnesium, chloride, Cl, NO3 |  |  |  |  | Intact or disturbed | 3 x Dmax or 4 x test specimen mass |  | 0.2 | 1
Mineralogy | Petrography (optical microscopy) | OM | qualitative or quantitative mineral identification and lithological characterisation | Subcontracted |  |  |  | Intact or disturbed | 3 x Dmax or 4 x test specimen mass |  | 0.2 | 1
| Scanning electron microscopy | SEM | mineral identification & composition |  |  |  |  | Intact or disturbed | 3 x Dmax or 4 x test specimen mass |  | 0.2 | 1
| Powder XRD | pXRD | mineral identification & percentages |  |  |  |  | Intact or disturbed | 3 x Dmax or 4 x test specimen mass |  | 0.2 | 1
| Clay fraction | cXRD | clay minerals identification |  |  |  |  | Intact or disturbed | 3 x Dmax or 4 x test specimen mass |  | 0.2 | 1

## Rock
Group | Test | Abbreviation or symbol | Test parameters | Default test method | Alternative 1 | Alternative 2 | Alternative 3 | Sample type | Field sample mass | Test specimen type, mass and number |  |  | Test specimen dimensions & grain size requirements
Group | Test | Abbreviation or symbol | Test parameters | Default test method | Alternative 1 | Alternative 2 | Alternative 3 | Sample type | Field sample mass | Test specimen type, mass and number |  |  | Test specimen dimensions & grain size requirements | [5 empty] | Scheduling notes
[8 empty] | Intact (right circular cylinder or rectangular block) Disturbed (loose material in bags, or lumps, or cuttings) | 3 x Dmax or 4 x test specimen mass | type | mass | number | Diameter (D) | Length (L) | Width (W) | Height (H) | Max grain size (Dmax) | Fraction
[9 empty] | kg |  | kg |  | mm | mm | mm | mm | mm | d/D
Index properties | Geotechnical description | S&D |  | BS EN ISO 14689-2:2018 |  |  |  | Intact or disturbed |  |  |  | 1
| Water content | rWC | water content | ISRM SM 1974–2006 |  |  |  | Intact or disturbed |  | Pieces of core or irregular | 1 | 1
| Porosity & density | rBD | bulk density (wet & dry), unit weight (wet & dry), porosity | ISRM SM 1974–2006 |  |  |  | Intact |  | Pieces of core or irregular |  | 1 | 35-100 |  |  | (0.5-2.5)D
| P- and S-wave velocity | PnS | shear wave velocity, compression wave velocity, Young's modulus, Poisson's ratio | ASTM D2845-08 |  |  |  | Intact |  | Core or rectangular pieces |  | 1 | ≥50 | ≥50 | ≥50 | ≥50 | D/10
Strength | Point load index | PLI | point load index, compressive strength | ISRM SM 1974–2006 |  |  |  | Intact |  | Core or rectangular pieces |  | 1-10 | 30-100 | >0.5D | (0.3-1.0)D | - |  |  | Define number of specimens, i.e. 10 or one
| Uniaxial compressive strength | UCS | compressive strength | ISRM SM 1974–2006 |  |  |  | Intact |  | Right circular cylinder |  | 1 | 50-100 | - |  | (2.5-3.0)D | D/10
| Uniaxial compression with Young's modulus & Poisson's ratio | UCS & YMPR | compressive strength, axial & radial strain, Young's modulus, Poisson's ratio | ISRM SM 1974–2006 | ASTM D7012-23 |  |  | Intact |  | Right circular cylinder |  | 1 | 100 |  |  | (2.5-3.0)D | D/10
| Triaxial compression | TCS | compressive strength | ISRM SM 1974–2006 | ASTM D7012-23 |  |  | Intact |  | Right circular cylinder |  | 1 or 3 | 54 |  |  | (2.0-3.0)D | D/10 |  | Test one specimen at 1.0 x σ′vo Test three specimens at 0.5 x σ′vo, 1.0 x σ′vo and 2.0 x σ′vo
| Triaxial compression with Young's modulus & Poisson's ratio | TCS & YMPR | compressive strength, axial & radial strain, Young's modulus, Poisson's ratio | ISRM SM 1974–2006 | ASTM D7012-23 |  |  | Intact |  | Right circular cylinder |  | 1 |  |  |  |  | D/10 |  | Test one specimen at 1.0 x σ′vo
| Indirect tensile strength | ITS | tensile strength | ISRM SM 1974–2006 | ASTM D3967-16 |  |  | Intact |  | Disk |  | 1-10 | 54 |  |  | (0.20-0.75)D | D/10
| Rock shear under constant normal force (CNF) or constant normal stiffness (CNS) | rDS | shear strength | ASTM D5706-16 | ISRM SM 1974–2006 |  |  | Intact |  | Right circular cylinder |  | 1 or 3 | 50-100 |  |  | 2D | D/10 |  | Under CNF conditions, test three specimens at 0.5 x σ′vo, 1.0 x σ′vo and 2.0 x σ′vo Under CNS conditions, test one specimen at σ'vo and define the stiffness rate (kPa/min)
Abrasivity - Durability | CERCHAR abrasivity index | CAI | abrasivity | ISRM SM 2007–2014 | ASTM D7625-10 |  |  | Intact |  | Right circular cylinder |  | 1 | ≥50 | ≥50 | ≥50 | ≥50 |  |  | Wet or dry, or both
| Rock abrasiveness using a rotating tool | Abr | abrasivity | In-house based on NF P18–579:2013 |  |  |  | Disturbed |  | Crushed | 0.5 | 1 | [5 empty] | 4/6.3 | Define if abrasivity & breakability are to be tested or only abrasivity
| Swelling (pressure or axial strain) | SP | swelling potential | ISRM SM 1974–2006 |  |  |  | Intact or disturbed |  | Right circular cylinder or powder | 0.2 | 1 | 35-75 |  | - | 2D | H/6
| Schimdt hammer | SH | hardness, compressive strength | ISRM SM revised, Int J Rock Mech Mining Sci (2008) |  |  |  | Intact |  | Right circular cylinder or blocks |  | 1
| Slaking (rock) | RS | durability | In-house |  |  |  | Disturbed |  | Lumps | 0.2 | 1
| Slake durability | SD | durability | ISRM SM 1974–2006 | ASTM D4644-16 |  |  | Disturbed |  | Lumps | 0.5 | 2
| Los Angeles | LAV | durability, hardness | BS EN 1097-2 |  |  |  | Disturbed |  | Crushed | 10 | 1 | [5 empty] | 10/14 | Other fractions are possible
| Magnesium sulphate | MSV | durability | BS EN 1367-2 |  |  |  | Disturbed |  | Crushed | 0.5 | 2 | [5 empty] | 10/14 | Other fractions are possible
Chemical - Mineralogy | Thermal resistivity | TR | thermal resistivity, thermal conductivity, heat capacity | ASTM D5334-14 | IEE 422-2017 |  |  | Intact |  | Right circular cylinder |  | 1 | 38-100 |  |  | (1.0-2.0)D
| Electrical resistivity | ER | electrical resistivity | ASTM G187-18 |  |  |  | Intact |  | Right circular cylinder |  | 1 | 70, 100 |  |  | (1.0-2.0)D
| Petrography (optical microscopy) | OM | qualitative or quantitative mineral identification and lithological characterisation | Subcontracted |  |  |  | Intact or disturbed |  |  | 0.05 | 1
| Scanning electron microscopy | SEM | mineral identification & composition |  |  |  |  | Intact or disturbed |  |  | 0.05 | 1
| powder XRD | pXRD | mineral identification & percentages |  |  |  |  | Intact or disturbed |  |  | 0.2 | 1
| clay XRD | clay XRD | clay minerals identification |  |  |  |  | Intact or disturbed |  |  | 0.2 | 1

## Earthworks
Group | Test | Abbreviation or symbol | Test parameters | Default test method | Alternative 1 | Alternative 2 | Alternative 3 | Sample type | Field sample mass | Test specimen type, mass and number |  |  | Test specimen dimensions & grain size requirements | [5 empty] | Notes
[8 empty] | Intact (right circular cylinder or rectangular block) Disturbed (loose material in bags or lumps) | 3 x Dmax or 4 x test specimen mass | type | mass | number | Diameter (D) | Length (L) | Width (W) | Height (H) | Max grain size (Dmax) | Fraction
[9 empty] | kg |  | kg |  | mm | mm | mm | mm | mm | d/D
Hardness | Degradability coefficient | DG | Degradability coefficient | BS EN 17542-1 |  |  |  | Intact or disturbed | 10 | Disturbed | 2 | [6 empty] | 10/20 or 40/80 | If field sample is intact, it needs to be crushed
| Fragmentability coefficient | FR | Fragmentability coefficient | BS EN 17452-2 |  |  |  | Intact or disturbed | 10 | Disturbed | 2 | [6 empty] | 10/20 or 40/80 | If field sample is intact, it needs to be crushed
Fines | Methylene blue value | VBS | Methylene blue value | BS EN 17452-3 |  |  |  | Intact or disturbed | 40 | Disturbed | 10 | [5 empty] | 50 | 0/5 | If field sample is intact, it needs to be crushed
Compaction | Proctor test A | 2.5kg_1L | Maximum dry density, optimum water content, air voids | BS EN 13286-2 |  |  |  | Disturbed | 15 | Disturbed | 2.5 | 5 | 105 |  |  | 115 | 16 |  | 0% retained on 16 mm sieve
| Proctor test B | 2.5kg_2L | Maximum dry density, optimum water content, air voids | BS EN 13286-2 |  |  |  | Disturbed | 40 | Disturbed | 6 | 5 | 152 |  |  | 127 | 31.5 |  | 0-25% retained between 16 mm and 31.5 mm or 0-25% retained between 31.5 mm and 63 mm
| Modified Proctor test A | 4.5kg_1L | Maximum dry density, optimum water content, air voids | BS EN 13286-2 |  |  |  | Disturbed | 15 | Disturbed | 2.5 | 5 | 105 |  |  | 115 | 16 |  | 0% retained on 16 mm sieve
| Modified Proctor test B | 4.5kg_2L | Maximum dry density, optimum water content, air voids | BS EN 13286-2 |  |  |  | Disturbed | 40 | Disturbed | 6 | 5 | 152 |  |  | 127 | 31.5 |  | 0-25% retained between 16 mm and 31.5 mm or 0-25% retained between 31.5 mm and 63 mm
| Vibrating hammer compaction | VH | Maximum dry density, optimum water content, air voids | BS EN 13286-4 |  |  |  |  | 40 | Disturbed | 6 | 5 | 152 |  |  | 127 | 40 |  | 0-10% retained on the 40 mm sieve and 0-30% retained on the 20 mm sieve
| Moisture condition value | MCV |  | BS EN 13286-46 |  |  |  | Disturbed |  | Disturbed | 6 | 1 | 100 |  |  | 200 | 20
Strength | California bearing ratio | CBR | Bearing capacity | BS EN 13286-47 |  |  |  | Disturbed | 30 | Disturbed | 7.5 | 1 | 152 |  |  | 127 | 22.4 |  | Define compactive effort and surcharge weights (typically 2.5 kg or 4.5 kg) and soaking time (e.g. hours or days, or end-of-swelling criterion other than default) for soaked CBRs
| Immediate bearing index | IBI | Bearing capacity | BS EN 13286-47 |  |  |  | Disturbed | 30 | Disturbed | 7.5 | 1 | 152 |  |  | 127 | 22.4 |  | Define compactive effort; no surcharge weights are needed
Stabilisation | Initial lime content | ICL | pH25 | BS 1924-2 (2018) |  |  |  | Disturbed | 1 | Disturbed | 0.2 | 1 |  |  |  |  | 0.425
| Pulverisation | p | Degree of pulverisation | BS EN 13286-48 |  |  |  | Disturbed | 1 | Disturbed | 1 | 1 |  |  |  |  | 5.6

## Aggregates
Group | Test | Abbreviation or symbol | Test parameters | Default test method | Alternative 1 | Alternative 2 | Alternative 3 | Sample type | Field sample mass | Test specimen type, mass and number |  |  |  |  | Scheduling notes
[8 empty] | Bulk (loose or crushed material) | 6 x √Dmax (mm) x loose bulk density (Mg/m3) | type | mass | number | Max grain size (Dmax) | Fraction
[9 empty] | kg |  | kg |  | mm | d/D
Physical & Geometrical Properties | Water content | w |  | BS EN 1097-5:2008 |  |  |  | Bulk (loose material) |  | Bulk | 0.2 0.2Dmax | 1 | <1 >1
| Particle size distribution | %fines, G |  | BS EN 933-1:2012 |  |  |  | Bulk (loose material) |  | Bulk | 1 2 3 30 80 | 1 | 4 8 16 32 90
| Flakiness index | FI |  | BS EN 933-3:2012 |  |  |  | Bulk (loose material) |  | Bulk | 5 10 20 40 80 |  | 8 16 32 63 100 | 4/100
| Methylene blue | MB |  | BS EN 933-9:2022 |  |  |  | Bulk (loose material) |  | Bulk | 0.2 0.03 | 2 | 2 0.125 | 0/2 0/0.125
| Bulk density & voids | ρb, v |  | BS EN 1097-3:1998 |  |  |  | Bulk (loose material) |  | Bulk | 2 8 15 30 | 3 | 4 16 32 63
| Particle density & water absorption | ρa, ρrd, ρssd, Wa24 |  | BS EN 1097-6:2022 |  |  |  | Bulk (loose material) |  | Bulk | 0.5 1 2 5 7 15 | 1 | 4 8 16 32 45 63 | 0/4 4/32 32/63 | Define the fraction to be tested
| Constituents of recycled aggregates | Rc, Ru, Rb, Ra, Rg, X |  | BS EN 933-11:2009 |  |  |  | Bulk (loose material) |  | Bulk | 20 50 | 1 | 32 63 | 4/63
| Metal content of municipal incinerator bottom ash aggregates | PF, PNF |  | BS EN 1744-8:2012 |  |  |  | Bulk (loose material) |  | Bulk
Strength & Durability | Resistance to wear (micro-Deval coefficient) | MDE, MDS, MDRB | Micro-Deval coefficient | BS EN 1097-1:2023 |  |  |  | Bulk (loose material) |  | Bulk | 0.5 | 2 |  | 10/14 | alternative fractions are 0.2/2, 0.2/4, 0.2/5.6, 4/6.3, 4/8, 6.3/10, 8/11.2 and 11.2/16
| Resistance to fragmentation (Los Angeles coefficient) | LA, LARB | LA coefficient | BS EN 1097-2:2020 |  |  |  | Bulk (loose material) |  | Bulk | 15 | 1 |  | 10/14 | alternative fractions are 4/6.3, 4/8, 6.3/10, 8/11.2 and 11.2/16
| Magnesium sulphate value | MS | Magnesium sulphate value | BS 1367-2:2009 |  |  |  | Bulk (loose material) |  | Bulk | 0.5 | 2 |  | 10/14 | Alternative fractions are 20/28, 14/20, 6/10, 5/6, 3/5, 2/3, 1/2, and 0.3/0.6
| Aggregate crushing value | ACV | Aggregate crushing value | BS 812:110 |  |  |  | Bulk (loose material) |  | Bulk | 45 60 | 3 | 20 40 | 10/14
| Ten percent fines value | TFV | Ten percent fines value | BS 812:111 |  |  |  | Bulk (loose material) |  | Bulk | 45 60 | 3 | 20 40
| Aggregate abrasion value | AAV | Aggregate abrasion value | BS EN 1097-8:2020 |  |  |  | Bulk (loose material) |  | Bulk | 2 | 2 |  | 10/14
| Polished stone value | PSV | Polished stone value | BS EN 1097-8:2020 |  |  |  | Bulk (loose material) |  | Bulk | 2 | 2 |  | 10/14
Chemical & Petrography | Water-soluble chloride content | C | Water-soluble chloride content | BS EN 1744-1:8 (2009+A1:2012) |  |  |  | Bulk (loose material) |  | Bulk | 5 15 35 50 | 2 | 22 32 45 63
| Acid-soluble chloride content | C | Acid-soluble chloride content | BS EN 1744-1:9 (2009+A1:2012) |  |  |  | Bulk (loose material) |  | Bulk |  | 2
| Water-soluble sulphate content | soluble SO3 | Water-soluble sulphate content | BS EN 1744-1:10 (2009+A1:2012) |  |  |  | Bulk (loose material) |  | Bulk |  | 2
| Total sulphur | S | Total sulphur | BS EN 1744-1:11 (2009+A1:2012) |  |  |  | Bulk (loose material) |  | Bulk |  | 2
| Acid-soluble sulphate content | sulphate content | Acid-soluble sulphate content | BS EN 1744-1:12 (2009+A1:2012) |  |  |  | Bulk (loose material) |  | Bulk |  | 2
| Acid-soluble sulphide | S | Acid-soluble sulphide | BS EN 1744-1:13 (2009+A1:2012) |  |  |  | Bulk (loose material) |  | Bulk |  | 2
| Carbonate content | CaO, CO2 | Carbonate content | BS EN 196-2:2013 |  |  |  | Bulk (loose material) |  | Bulk |  | 2
| Lightweight contaminators | mLPC | Lightweight contaminators | BS EN 1744-1:14.2 (2009+A1:2012) |  |  |  | Bulk (loose material) |  | Bulk |  | 2
| Humus content | H | Humus content | BS EN 1744-1:15.1 (2009+A1:2012) |  |  |  | Bulk (loose material) |  | Bulk |  | 2
| Fulvo acid content | FA | Fulvo acid content | BS EN 1744-1:15.2 (2009+A1:2012) |  |  |  | Bulk (loose material) |  | Bulk |  | 2
| Petrography (optical microscopy) | OM | qualitative or quantitative mineral identification and lithological characterisation | BS EN 932-3:2022 |  |  |  | Bulk (loose material) |  | Bulk | 0.5 2 8 25 50 | 1 | 4 8 16 32 63
| Scanning electron microscopy | SEM | mineral identification & composition |  |  |  |  | Bulk (loose material) |  | Bulk | 0.2 | 1
| Powder XRD | pXRD | mineral identification & percentages |  |  |  |  | Bulk (loose material) |  | Bulk | 0.2 | 1

## Concrete
Group | Test | Abbreviation or symbol | Test parameters | Default test method | Alternative 1 | Alternative 2 | Alternative 3 | Sample type | Field sample mass | Test specimen type, mass and number |  |  | Test specimen dimensions & grain size requirements | [5 empty] | Scheduling notes
[8 empty] | Intact (right circular cylinder or rectangular block) |  | type | mass | number | Diameter (D) | Length (L) | Width (W) | Height (H) | Max grain size (Dmax) | Fraction
[9 empty] | kg |  | kg |  | mm | mm | mm | mm | mm | d/D
Strength | Compressive strength of concrete cores | fc | compressive strength | BS EN 12504-1:2019 |  |  |  | Right circular cylinder |  | Right circular cylinder |  | 1 | 100 |  |  | (1.0 - 2.0)D
| Ultrasonic pulse velocity | Vc | P-wave (compression) velocity, defects | BS EN 12504-4:2021 |  |  |  | Right circular cylinder or rectangular blocks |  | Right circular cylinder or rectangular blocks |  | 1 | 100 |  |  | (1.0 - 2.0)D
| Tensile splitting strength | fct | tensile strength | BS EN 12390-6:2023 |  |  |  | Right circular cylinder |  | Right circular cylinder |  | 1 | 100 |  |  | (1.0 - 2.0)D
| Rebound number (Schmidt hammer) |  | compressive strength | BS EN 12504-2:2021 |  |  |  | Right circular cylinder |  | Right circular cylinder |  | 1 | 100 |  |  | (1.0 - 2.0)D
Chemical & Petrography | Petrography |  | alkali-silica reaction, mineralogy, voids | BS 1881-211 | ASTM C856/C856M-20 |  |  | Right circular cylinder or rectangular blocks |  | Right circular cylinder or rectangular blocks |  | 1
| Carbonation |  | depth of carbonation |  |  |  |  | Right circular cylinder or rectangular blocks |  | Right circular cylinder or rectangular blocks |  | 1
| Potassium & sodium content | Na2Oeq | alkali content |  |  |  |  | Powder |  | Powder |  | 1
| Chloride content |  |  | BS EN 1744-1:9 (2009+A1:2012) | ASTM C1152/C1152M-20 |  |  | Powder |  | Powder |  | 1
| Alkali-silica reaction | ASR | alkali-silica reaction |  |  |  |  | Right circular cylinder |  | Right circular cylinder |  | 1
| SEM/EDS | SEM | alkali-silica reaction, mineralogy, voids |  |  |  |  | Pieces |  | Pieces |  | 1
| Powder XRD | pXRD | mineralogy |  |  |  |  | Powder |  | Powder | 0.2 | 1
[8 empty] | Powder |  | Powder | 0.2 | 1

## In situ tests
Group | Test | Abbreviation or symbol | Test parameters | Default test method | Alternative 1 | Alternative 2 | Alternative 3 | Materials | Applications
Physical properties | Sand replacement | SR | In-place density & water content | BS 1377-9 | ASTM D4914/D4914M-16 | ASTM D1556/D1556M-24 |  | Not recommended for soils that collapse without significant effort, are not cohesive, or where water could enter the excavated hole | Construction of earth embankments, road fill, and structural backfill Often used to accept soils compacted to a specified density
| Core cutter | CC | In-place density & water content | BS 1377-9 | ASTM D2937-24 | ASTM D6519/D6519M-23 |  | Fine-grained cohesive soils Not recommended for high-plasticity soils,organic or friable soils, soils that deform easily during sampling, or are excessively soft, or are not cohesive | Construction of structural fill, highway embankments, or earth dams Often used to accept soils compacted to a specified density
| Water replacement | WR | In-place density & water content |  | ASTM D5030/D5030M-21 |  |  | Natural soil deposits, aggregates, soil mixtures, or other similar material | Construction of structural fill, highway embankments, or earth dams Often used to accept soils compacted to a specified density
| Nuclear density gauge | NDG | In-place density & water content |  |  |  |  | Soil, soil & aggregate mixtures, stabilised soil | Construction of earth embankments, road fill, and structural backfill Often used to accept soils compacted to a specified density
| Electromagnetic density gauge | EDG | In-place density & water content | BS 1377-9 | ASTM D7830/D7830M-25 |  |  | Soils and soil-aggregate mixtures | Quality control and acceptance testing of compacted soil and soil-aggregate mixtures
| Complex Impedance | CIMI | In-place density & water content | BS 1377-9 | ASTM D7698-21 |  |  | Soils and soil-aggregate mixtures | Quality control and acceptance testing of compacted soil and soil-aggregate mixtures
Stiffness & settlement | Plate load test | PLT | Strain modulus Ev, modulus of subgrade reaction ks, bearing capacity | BS 1377-9 | DIN 18134:2012 | ASTM D1196/D1196M-24 |  | Coarse-grained, stiff to firm fine-grained soils, soil & crushed rock or soil & aggregate mixtures | Natural or compacted soils, or compacted pavement components to aid the design of rigid and flexible pavements
| Lightweight deflectometer | LWD | Dynamic deformation modulus | BS 1377-9 | BS 1924-2:9.2 (2018) | TP-BF-StB part 8.3 | ASTM E2835-21 | Soil, soil & crushed rock or soil & aggregate mixtures (max grain size less than 63 mm) | To evaluate the bearing capacity and compaction quality of soils, or compacted ground in earthworks and road construction imposed by road traffic
Strength | California bearing ratio | CBR | Bearing capacity | BS 1377-9 | ASTM D4429-09a (withdrawn 2018) |  |  | Undisturbed or compacted ground; fine- and medium-grained gravel, or crushed rock | To aid the design of flexible pavement components, such as base and subbase and subgrade or unsurfaced roads, for which CBR is the desired strength parameter
| Dynamic cone penetrometer | DCP | Resistance to penetration | BS 1377-9 | ASTM D6951/D6951M-18(2023) |  |  | Fine- and coarse-grained soils, granular construction materials, and weakly stabilized or modified materials | Relative strength and thickness of soils and foundation layers Test results can be correlated to CBR, in-place density, resilient modulus, and bearing capacity
Resistivity | Electrical resistivity | ER | Electrical resistivity & conductivity | BS 1377-9 | ASTM G57-20 | IEEE 81:2012 |  | Undisturbed or compacted ground | In-place corrosivity
| Thermal resistivity | TR | Thermal resistivity & conductivity | IEEE 442:2017 | ASTM D 5334-22 |  |  | Undisturbed or compacted ground | In-place thermal properties
| Infiltration rate tests for soakaway design |  |  | BRE 365 |  |  |  | Undisturbed or compacted ground | Infiltration rate, soil drainage capacity, or soil permeability
| Percolation test |  |  | BS 6297 |  |  |  | Undisturbed or compacted ground | Rate of water absorption into the ground, soil permeability